## Sheet1
Chemical | Formula | Neoprene | Buna-n | EPDM | Hytrel | Viton | PTFE | Santoprene | Aluminum | Cast Iron | Stainless Steel | Polypropylene | PVDF | Nylon
1-Chloronaphthalene | C10H7Cl | X | X | X |  | C | A | X | X | B | B | X
1-Nitropropane | CH3(CH2)2NO2 | C | X | A |  | X | A |  | A | A | A
Acetaldehyde (Ethanal) | CH3CHO | X | X | A | B | X | A | B | A | B | A | C | A 150°F | B
Acetamide (Acetic Acid Amide) | CH3CONH2 | B | B | A |  | B | A | A | A | X | X | A | A 140°F | A
Acetate Solvents | CH3COOR | X | X |  |  | X | A | B | A |  | A | X | A | A
Acetic Acid _ 20% |  | B | C | A | A | C | A | B |  | A | A | B | X | A
Acetic Acid _ 30% |  | B | C | A | A | X | A | B | X | A | A
Acetic Acid _ 50% | CH3COOH | C | C | A |  | C | A | B | X | A | A
Acetic Acid _ Glacial | CH3COOH | X | C | B | A | X | A | B | B | X | A | C | A 120°F | X
Acetic Anhydride (Acetic Oxide) | (CH3CO)2O | B | C | B | C | X | A | A | B | B 90% 212°F | A | X | B 70°F | A
Acetone (Dimethylketone) | CH3COCH3 | X | X | A | C | X | A | B | B | A | A | X | X | B
Acetone Cyanohydrin | (CH3)2C(OH)CN | B | X | X |  | X | A | A | B | B | B
Acetonitrile (Methyl Cyanide) | CH3CN | A | C | A |  | X | A | A | A | A | A |  | A | A
Acetophenone (Phenyl Methyl Ketone) | C6H5COCH3 | X | X | A |  | X | A | B | B | A | A | A 70°F | A | A
Acetyl Acetone (2,4-Pentanedione) | CH3COCH2COCH3 | X | X | A |  | X | A | B | X | B | B
Acetyl Chloride | CH3COCl | X | X | C | X | B | A | B | X | A | B | X | A | X
Acetyl Salicylic Acid (Aspirin) | (CH3OCO) C6H4COOH | X: X; C: B; A: A; B: A; X: X; A: B; B: B
Acetylene (Ethyne) | HC=CH | C | A | A | A | A | A | C | A | A | A | X | A | B
Acetylene Tetrabromide (Tetra Bromoethane) | (CHBr2)2 | bar: C to A; A to A
Acrolein (Acrylaldehyde) | H2C=CHCHO | bar: A; A to A
Acrylonitrile (Vinyl Cyanide) | CH2=CHCN | X | X | X |  | X | A | B | A | A | A | B | A | A
Adipic Acid (1,4-Butanedicarboxylic Acid) | HOOC(CH2)4 (COOH ) | X | B |  |  | A | A | B | B | B | B | A | A
Alcohols | R-OH | bar: A; X to B
Alkazene (Chlorethyl or Polyisopropyl benzenes) | bar: C to A; A to C
Allyl Alcohol (2-Propen-1-ol) | CH2CHCH2OH | bar: C to A; A to A; A
Allyl Bromide (3-Bromopropene) | H2C=CHCH2Br | C: X; A: X; A: X; A: B; A: A; A: X; A: A
Allyl Chloride (3-Chloropropene) | CH2=CHCH2CI | X | X | X |  | B | A |  | X | C | B | A 70°F | A
Almond Oil (Artificial) |  | C: X; A: X; A: B; A: X; A: A
Alum (Aluminum Potassium Sulfate Dodecahydrate) | KAI(SO4)2 &1&2H2O | A | A | A |  | X | A | A |  |  | B | A | A | C
Aluminum Acetate (Burow's Solution) |  | C | C | A |  | X | A | A |  | B | C | A |  | A
Aluminum Ammonium Sulfate (Alum) | AINH4(SO4)2 | bar: C to A; A to A; X to A
Aluminum Bromide | AlBr3 | bar: C to A; A; A
Aluminum Chloride | AlCl3 | A | A | A | B | A | A | A 20% | X | C | B | A | A | B
Aluminum Fluoride | AlF3 | A | B | B |  | A | A | A | A 50% | C | C | A | A | A
Aluminum Hydroxide (Alumina Trihydrate) | AI(OH)3 | A | A | A |  | C | A | A | B 10% | B 30% | B | A | A | A
Aluminum Nitrate | Al(NO3)3 &9H2O | A | A | A |  | A | A | A | X |  | A 10% | A | A | B
Aluminum Phosphate | AlPO4 | bar: C to A; A to C
Aluminum Potassium Sulfate (Potash Alum) | KAl(SO4)2 | A | A | A |  | A | A | A | A 10% | X | A | A | A | X
Aluminum Sodium Sulfate (Soda Alum) | NaAl(SO4)2 | bar: C to A; A to A
Aluminum Sulfate (Cake Alum) | Al2(SO4)3 | A | A | A | B | A | A | A | B 30% | X | A 50% 167°F | A | A | A
Amines | R-NH2 | B | X |  | A 70° | X |  | A | A |  | A | B |  | A
Ammonia Anhydrous, Liquid | NH3 | B | B | A | X | X | A | A | A | A | A | A | A | A
Ammonia Gas _ Cold | bar: C to A; A to C
Ammonia Gas _ Hot |  | C: B; A: C; A: X; A: A; C: A
Ammonia Liquors | bar: C; A to A
Ammonium Acetate | CH3CO2NH4 | C: A; A: A; A: A; C: A; A: B 50%; A: A 50%
Ammonium Bicarbonate | NH4HCO3 | A | A | A |  | A | A | B | B | B 90%
Ammonium Bifluoride _ 10% | NH4HF2 | X | B |  |  |  | A | A | C | X | B | A | A
Ammonium Carbonate | (NH4)2CO3 | B | X | A |  | A | A | A | B | B | B 70% 212°F | A | A | A
Ammonium Casenite | bar: C; C; A
Ammonium Chloride (Sal Ammoniac) | NH4Cl | A | A | A | A | A | A | A | X | X | B | A | A | B
Ammonium Cupric Sulfate | (NH4)2Cu(SO4)2 | bar: A; A to A
Ammonium Dichromate | (NH4)2Cr2O7 | C: A; A: A; A: A; A: A; C: A; A: A; A: A 30%
Ammonium Fluoride | NH4F | B | B |  |  | A 20% | A |  | B 10% | B 20% | B | B | A | A
Ammonium Hydroxide (Aqua Ammonia) | NH4OH | B | B | A |  | B | A | A | A 30% | B 30% | A 50% | A | A | C
Ammonium Metaphosphate |  | A | A | A |  | A | A |  | B 90% | B | B | A | A
Ammonium Nitrate | NH4NO3 | B | A | A | B | A | A | A | B | B | A | A | A | C
Ammonium Nitrite | NH4NO2 | C: A; A: A; A: A; C: A; X: A 70°F; A: A
Ammonium Oxalate | (NH4OOC)2 | bar: C to A; C; A
Ammonium Persulfate | (NH4)2S2O8 | A | C | B |  | A | A | A | C | X | A | A | A | X
Ammonium Phosphate, Di-Basic | (NH4)2HPO4 | A | A |  |  | A | A | A | B |  | A | A | A | C
Ammonium Phosphate, Monobasic | (NH4)H2PO4 | A | A | A | B | A | A | A | X | X | B | A | A
Ammonium Phosphate, Tri-Basic | (NH4)3PO4&3H2O | A | A |  |  | A | A | A | X |  | B | A | A
Ammonium Sulfate | (NH4)2SO4 | A | A | A | C | A | A | A | X | B | A 80% 212°F | A | A | B
Ammonium Sulfide | (NH4)2S | [9 empty] | B | bar: A to A; A to A; X
Ammonium Sulfite | (NH4)2SO3H2O | A: A; A: A; A: A; X: C; B: X | B | A |  | A
Ammonium Thiocyanate | NH4SCN | [9 empty] | A 50% | bar: A to A; A to A; X to B
Ammonium Thiosulfate | (NH4)2S2O3 | A | A | A |  | A | A | A | A 40% | X | A 10%
Amyl (1-Pentanol) | C4H9CH2OH | [9 empty] | A | B | A | A | bar: A to A; A to X
Amyl Acetate (Banana Oil) | CH3CO2C5H11 | X | X | A | C | X | A | B | A | B | A | X | A 120°F | C
Amyl Alcohol (Pentyl Alcohol) | CH3(CH2)4OH | [11 empty] | A | bar: X to X
Amyl Borate | C5H11BO3 | bar: X to X; X to B
Amyl Chloride (Chloropentane) | CH3(CH2)4CI | X | X | X |  | A | A | C | X | A | A | X | A | C
Amyl Chloronaphthalene |  | X: X; X: B; X: A; A: A; B: C; X: A
Amyl Naphthalene | C15H18 | X: X; X: X; A: X; X: A; A: A; B: C
Amyl Phenol | C6H4(OH)C5H11 | bar: X; X to A; A to A
Aniline (Aniline Oil) (Amino Benzene) | C6H5NH2 | X | X | C | X | B | A | B | B | A | A | A | A | A
Aniline Dyes |  | C | C | C |  | B | A | B | B | C | B
Aniline Hydrochloride | C6H5NH2HCI | X | C |  |  | B | A | A | X | X | X | X | A | X
Animal Fats & Oils |  | C | A | B | B | A | A | C | A | X | A |  | A
Animal Gelatin | bar: C to B; A to A; A
Anisole (Methylphenyl Ether) | C6H5OCH3 | X |  |  |  | X | A |  | B | B | B
Ansul Ether |  | C: X; A: C; A: X; A: A; C: X
Anthraquinone | C14H8O2 | bar: A; A to A
Anti-Freeze (Alcohol Base) | bar: C to B; A to A; A to A
Anti-Freeze (Glycol Base, Prestone etc) | bar: C to B; A to A
Antimony Pentachloride | SbCI5 | bar: A; A; A to A
Antimony Trichloride | SbCI3 | [10 empty] | A | A | X | bar: A to B; A to A; A to A
Aqua Regia (Nitric & Hydrochloric Acid) |  | X | X | X |  | B | A | X | X | X | X | C | A | X
Aroclor | PCB mixtures | X | C | X |  | A | A |  | A | B | A | X |  | A
Aromatic Hydrocarbons | C6H5R | X | X |  | C | bar: B to X
Aromatic Solvents (Benzene etc.) |  | X | C | X | bar: B to A; X to X
Arsenic Acid | AsH3O4 | A | B | A |  | A | A | A | A | X | B | A | A | X
Arsenic Trichloride (Arsenic Butter) | AsCl3 | A | C | X |  | X | A | B | B | B | X
Ascorbic Acid | C6H8O6 | bar: B to A; X to X
Askarel (Pyranol) | PCB mixtures | X | B | X |  | B: C; A: A; X: X; X: A
Asphalt | Hydrocarbons | C | B | X | B | A | A | B | A | B | A | A | A | A
Asphalt Topping | Hydrocarbons | C: A; B: C; B: B; A: C; A: A; B: A; A: A
ASTM _ Ref #1 Oil (High Aniline) | Hydrocarbons | B | A | X | A 212°F | A | A | A | A | A | A
ASTM _ Ref #2 Oil (Medium Aniline) | Hydrocarbons | B | A | X | A | A | A | A | A | A | A
ASTM _ Ref #3 Oil (Low Aniline) | Hydrocarbons | C | A | X | A 212°F | A | A | B | A | A | A
ASTM _ Ref #4 Oil (High Aniline) | Hydrocarbons | X | B | X |  | A | A |  | A | A | A
ASTM _ Ref Motor Fuel A (Aliphatic) | Hydrocarbons | B | A | X | A 158°F | A | A |  | A | A | A
ASTM _ Ref Motor Fuel B (30% Aromatic) | Hydrocarbons | X | A | X | A 158°F | A | A |  | A | A | A
ASTM _ Ref Motor Fuel C (50% Aromatic) | Hydrocarbons | X | B | X | C | A | A |  | A | A | A
Aviation Gasoline |  | C | A | X |  | A | A |  | A | A | A
Barbeque Sauce | Water, oils, spices | bar: C to B; A; B to A
Barium Carbonate | BaCO3 | A | A | A |  | A | A | A | X | B | B | A | A | A
Barium Chloride Dihydrate | BaCl2 &2H2O | A | A | A |  | A | A |  | B 50% | B | B 212°F | A | A | B
Barium Cyanide | Ba(CN)2 | A | C |  | X | A |  | A |  |  | A | X |  | A
Barium Hydroxide (Barium Hydrate) | Ba(OH)2 | A | A | A | B | A | A | A | X | B | A 50% 122°F | A | A | A
Barium Nitrate | Ba(NO3)2 | bar: C to B; A to A
Barium Sulfate (Blanc Fixe) | BaSO4 | A | A | A | X | A | A | A | B | B | B | A | A | A
Barium Sulfide | BaS | A | A | A |  | A | A | A | X |  | B | A | A | A
Beef Extract | bar: C to B; A to A; B to A
Beer | Water, carbonate | A | C | A | B | A | A | A | A | X | A | A 75°F | A 175°F | A
Beet Sugar Liquors (Sucrose) | [11 empty] | A | A | A | bar: A to A; A to A
Benzaldehyde | C6H5CHO | X | X | B | B | X | A | B | A | A | A | X | A | X
Benzene (Benzol) | C6H6 | X | X | X | C70° | B | A | C | B | B | A 167°F | X | B | A
Benzene Sulfonic Acid | C6H5SO3H | [10 empty] | X | B 100°F | X | bar: A to A; A to A; A to A
Benzoic Acid (Benzene Carboxylic Acid) | C6H5COOH | B | X | B |  | A | A |  | B | X | B | X | A | X
Benzol (Benzene) | C6H6 | X | X | X | C70° | B | A | B | B | B | A 167°F | X | B | A
Benzoyl Chloride | C6H5COCl | X | X | X |  | B | A |  | X | A | B |  | A
Benzyl (Phenylcarbinol) | C6H5CH2OH | B | X |  |  | A | A | A | B |  | A | A | A
Benzyl Acetate | CH3COZ CH2C6H5 | bar: C; A to A; A to A
Benzyl Alcohol | C6H5CH2OH | C | X | C |  | A | A |  | A | A | A | A | A | X
Benzyl Benzoate | C6H5CO2CH2C6H5 | X | X | B |  | A | A | C | A | B | B
Benzyl Chloride (Chlorotoluene) | C6H5CH2Cl | X | X | X |  | A | A | C | X | A | B | X | A | A
Benzyl Dichloride (Benzal Chloride) | C6H5CHCl2 |  | X |  |  | A: A; X: X; A: B; B: A
Biphenyl (Diphenyl) | C6H5C6H5 | X | X | X | bar: A to A; X to A
Bismuth Subcarbonate (Bismuth Carbonate) | (BiO)2CO3 | A | A | A |  | A: A; A: A; B: B 10%
Black Sulfate Liquor |  | A | B | A | B | A: A; A: A; X: C; A: B; B: A
Blast Furnace Gas | CO,H2,CH4,CO2,N2 | A | C |  | B | bar: A to C
Bleach Solutions | Water, chlorine, oxygen | X | X | A | C | B | A | B | X |  | B | X
Borax (Sodium Borate) | B4Na2O7 | [8 empty] | B | A | A | A | A | bar: X to X
Bordeaux Mixture | Copper sulfate salts | [9 empty] | A | bar: X to B
Boric Acid (Boracic Acid) | H3BO3 | [8 empty] | X | A 30% | A | A | B | bar: X to X
Brake Fluid (Non-Petroleum Base) | Silicones or glycols | [8 empty] | A | A | X |  | B | bar: X to A; A to X
Brewery Slop | [9 empty] | A | A | bar: X to X; B to B
Brine (Sodium Chloride) | Salt water | [8 empty] | X | A | A | A | bar: X to A
Bromine _ Anhydrous | Br2 | X | X | C | X | A | A | C | B | C | X | X | A 150°F
Bromine Trifluoride | BrF3 | X | X | X |  | X | A | C | A |  | B | X
Bromine Water |  | B | X | X |  | B | A | B | X | X | X | X | A
Bromobenzene | C6H5Br | X | X | X |  | B | A | X | X | B | A | X
Bromochloromethane | BrCH2Cl | X | X | B |  | C | A |  | X | B | B
Bromotoluene | C6H4BrCH3 | X: X; A: B; A: A; B: X; C: A; X: A
Bronzing Liquid |  | X | X | B |  | X | A | A |  |  | A
Bunker Oil (Fuel) #5, #6 & C | Hydrocarbons | B | A | X |  | A | A | B | A | A | A
Butadiene | C4H6 | C | X | C |  | C | A | C | A | A | A | X | A | A
Butane (LPG) (Butyl Hydride) | C4H10 | B | A | X | A | A | A | C | A | A | A | X | A | A
Butter | Fats | C | A | A | B | A | A | B | A | X | A
Buttermilk | Fats, water | [10 empty] | A | A | B | bar: B C to A A; A A; C B to A A; A A
Butyl (Butanol) | C3H7CH2OH | [10 empty] | B | A | B | bar: B C to A A; A A to A A; A A
Butyl Acetate | CH3CO2(CH2)3CH3 | X | X | B | C | X | A | B | A | A | A | X | A 100°F | A
Butyl Acetyl Ricinoleate | C24H44O5 | X | C | C |  | B | A | B |  |  | A
Butyl Acrylate | CH2CHCO2C4H9 | X | X | X |  | X | A | C |  |  | A |  | C
Butyl Alcohol (Butanol) | CH3(CH2)3OH | [11 empty] | A | bar: X to X
Butyl Amine (Aminobutane) | CH3(CH2)2CH2NH2 | X | B | X |  | X | A | A | A | A | A | X | B 70°F | A
Butyl Benzoate | C6H5COO(CH2)3CH3 | X |  | B |  | A | A | C | B | B | A
Butyl Bromide | CH3(CH2)2CH2Br | X: X; X: B; A: A; A: A | A
Butyl Butyrate | CH3(CH2)2 CH2CO2C4H9 | bar: X; X to A; A to A
Butyl Carbitol | CH3(CH2)3OCH CH2OcH2CH2OH | bar: X to B; X to B
Butyl Cellosolve | HOCH2CH2OC4H9 | X: C; X: B; X: C; A: A; B: A | B
Butyl Chloride (Chlorobutane) | CH3(CH2)3CL |  | X |  |  | A | A |  | X | B | B | X | A | A
Butyl Ether (Dibutyl Ether) | (CH3(CH2)3)2O | B | A |  |  | C | A |  | A | B | A | X | A 100°F | A
Butyl Oleate | C22H42O2 | X: X; B: C; X: A; A: A; B: C
Butyl Stearate | CH3(CH2)16 CO2(CH2)3CH3 | X | A | C |  | B | A | C | B | B | B |  | A
Butylene (Butene) | C4H8 | X | B | X |  | B | A | X | A |  | A | X | A | B
Butyraldehyde | CH3(CH2)2CHO | X | X | C |  | X | A | C | A | A | A
Butyric Acid | CH3(CH2)2CO2H | X | C | C | B | C | A | A | A | X | B | A | A | C
Butyric Anhydride | (CH3CH2CH2CO)2O | bar: C; A; A to B
Butyronitrile | CH3CH2CH2CN | bar: X to C; A
Calcium Acetate Hydrate | Ca(CH3COO)2 H2O | C | B | A |  | X | A |  | C | C | B
Calcium Bisulfite | Ca(HSO3)2 | A | A | X | X | A | A |  | X | X | A 90% | A | A | B
Calcium Carbonate (Chalk) | CaCO3 | A | A | A |  | A | A | A | C | B | B | A | A | A
Calcium Chlorate | Ca(ClO3)2 | A | A | A |  | A | A |  | B 30% | B | B 30% | A | A
Calcium Chloride (Brine) | CaCl2 &6H2O | bar: X to C
Calcium Hydrosulfide (Calcium Sulfhydrate) | Ca(HS)2&6H2O | bar: C; C to A
Calcium Hydroxide (Slaked Lime) | Ca(OH)2 | A | A | A | B | A | A | A | X | B | B 50% | A | A | B
Calcium Hypochlorite 20% (Calcium Oxichloride) | Ca(CIO)2 | X | C | B | A 5% | B | A | A | X | X | B | A | A | A
Calcium Nitrate | Ca(NO3)2 | A | A | A |  | A | A | A | B 40% 212°F | B 30% 212°F | B 40% 212°F | A | A | A
Calcium Oxide (Unslaked Lime) | CaO | bar: X to B; A; A to B
Calcium Silicate | Ca2SiO4 | bar: C; C to A; A to B
Calcium Sulfate (Gypsum) | CaSO4 | A | A | A |  | A | A | A | C | B 10% | A 10% | A | A | X
Calcium Sulfide | CaS | B | A | A |  | A | A | A | A 20% | B | B | A 120°F | A
Calcium Sulfite | CaSO3&2H2O | C: A; C: A; A: A; A: B 10%; X: B; B: A 10%
Calgon | (NaPO3)6 | bar: X to C; C; A; X to A
Cane Juice | Sucrose, water | X: A; C: A; A: A; A: B; X: A; B: A; A: X
Cane Sugar Liquors | Sucrose, water | bar: X to A
Capryl Alcohol (Octanol) | CH3(CH2)6CH2OH | B | A | C |  | B | A |  | A | A | A
Caprylic Acid (Octanoic Acid) | CH3(CH2)6 COOH | bar: C; A; A; B; A
Carbamate | H2NCO2R | bar: X to C; C to A
Carbitol | CH3CH2OCH2CH2OCH2CH2OH | C | B | C |  | C | A | B | A | A | A
Carbolic Acid (see Phenol) | C6H5OH | C | X | C |  | A | A | A | B | A | B | C | A 150°F | X
Carbon Dioxide (Carbonic Acid Gas) | CO2 | bar: X to C
Carbon Disulfide (Carbon Bisulfide) | CS2 | X | X | X | C | A | A | X | A | B | A 90% | X | A | B
Carbon Monoxide | CO | [9 empty] | A | A | A | A | bar: X to B
Carbon Tetrachloride (Tetrachloromethane) | CCL4 | X | C | X | X | A | A | X | X | C | B | X | A | B
Carbonated Beverages | CO2/H2O | bar: X to C; A to X; B to A
Carbonic Acid (liquid) | H2CO3 | A | B |  | C | A | A | A | A | X | B | A | A | A
Casein | a phosphoprotein | A | A | A | bar: A to A; A; B
Castor Oil | A mixture of fatty acids | A | A | B | bar: C to B
Catsup (Ketchup) |  | C | A |  |  | A | A | A | B | X | A | A
Cellosolve (Glycol Ethers) | HOCH2CH2OR | C | C | C | X | B | A | C | A |  | A | A 100°F | A | A
Cellulose Acetate | C8H12O5 | B | B |  |  | C | A |  | B | B | A
Cellulube Hydraulic Fluids (Phosphate Esters) |  | X | X | A | C | B | A | X | A | A | A
Chlorinated Lime _ 35% Bleach | CA(CIO)2 | X | C | A | A 6% | A | A | X |  | X | A
Chlorinated Water |  | C | C |  | X | A | A |  | C |  | B | B | A | B
Chlorine Dioxide | CIO2 | X | X | C |  | B | A | X | B |  | X | X | A
Chlorine Trifluoride | CIF3 | X | X | X |  | B | A | X | A |  | A | X |  | X
Chlorine, Anhydrous Liquid | CI2 | [10 empty] | X | A | bar: X to X; B to A
Chlorine, Dry | CL2 | C | C |  | X | A | A | C | X | X |  | X | A | X
Chlorine, Wet | CI2/H2O | X | C | X | X | A | A | C | B | C | A | X | A | X
Chloroacetic Acid (Monochloroacetic Acid) | CICH2COOH | C | X | B | X | C | A |  | X | X | X | A | A | X
Chloroacetone (Monochloroacetone) | CICH2cOCH3 | C | X | A |  | C | A | C | X | B | B | X
Chlorobenzene (Monochlorobenzene) | C6H5CI | X | X | X | X | A | A | C | X | B | B | X | A 150°F | B
Chlorobromomethane | CICH2Br | X | X |  |  | A | A | X | X | A | B | X
Chlorobutadiene (Chloroprene) | C4H5CL | X | X | X |  | A | A | C | X | B | B | X
Chloroform | CHCI3 | X | X | X | X | A | A | X | X | B | A | X | A | X
Chlorosulfonic Acid | HSO3CL | X | X | X | X | X | A | A | B | B | B | X | X | X
Chlorothene (Chlorinated Solvents) | CH3CCL3 | X | X |  |  | C | A |  | X | B | A
Chlorotrifluoroethylene | C2H2CIF3 | X: X; A: A; X: B; B: X; B: B
Chocolate syrup | Corn syrup, water, sugar | bar: X to X; A to C; B to X
Chromic Acid _ 25%-50% | H2CrO4 | X | X | C | X | A | A | A | X | B | X | X | A 120°F | X
Chromic Acid _ Over 50% | H2CrO4 | X | X | C | X | A | A | A | X | X | X | X | A 120°F | X
Chromic Acid _ To 25% | H2CrO4 | X | X | A | X | A | A | A | B 10% | B | X | X | A 120°F | X
Cider (Apple Juice) | Sucrose, water | A | A |  | B | A | A | A | B | X | A
Cinnamon Oil | Cinnamic acid esters | X: C; A: A; A: C; B: X; X: A
Citric Acid | C6H8O7 H2O | A | B | A | A | A | A | A | X | X | A 30% | B | A 250°F | X
Citric Oils | Citric acid esters | X | C | B |  | A | A | C |  | X | A | A
Citrus Pectin Liquor | bar: X to X; A to A; X
Clorox |  | B | C |  |  | A | A | B |  | X | A | B
Clove Oil (Eugenol) | C10H12O2 | X: C; A: A; A: C; B: X; X: A
Cobalt Chloride | CoCI2&6H2O | A | A | C |  | A | A | A | X |  |  | A
Coconut Oil (Coconut Butter) | Fatty acid mixture | bar: X to C; A to X
Cod Liver Oil (Fish Oil) | Glycerides, acids, esters | B | B | A |  | A | A | C | A | X | A
Coffee | Fatty oils, acids, ellulose, water | bar: X to X; A to X; X to X
Coke Oven Gas | H2(&5&3%), CH4 (&2&6%), N2 (&1&1%), CO (&7%) hydrocarbons(&3%) | X: C; X: C; A: A; A: A; A: B | A
Copper Acetate | Cu(c2H3O2)2 CuO &6H2O | C | B | A |  |  | A | A | X | A 90% | B 10% |  | A
Copper Chloride | CuCl2&2H2O | [11 empty] | A | bar: X to X
Copper Cyanide | CuCN | A | A | A |  | A | A | A | X | A | A 10% | A | A | A
Copper Fluoroborate |  | A | B |  |  | A |  | A | X | X | X
Copper Nitrate Hexahydrate | Cu(NO3)2&6H2O | [11 empty] | A | X | bar: X to C; A to A; X to X
Copper Sulfate (Blue Copperas) | CuSO4&5H2O | A | A | A | A | A | A | A 5% | X | X | A 10% | A | A | B
Copper Sulfide | CuS | bar: X; A to A
Corn Oil (Maize oil) | Glycerides of fatty acids | C | A | C | A | A | A | B | B | C | B | A | A | A
Cotton Seed Oil |  | C | A | A | A | A | A | B | A | C | A | A | A | A
Cream |  | C | A |  |  | A | A | A |  | X | A | A
Creosote, Coal-Tar (Tar Oil) | Hydrocarbon mixture | C | A | X | X | A | A | B | B | B | B | X |  | X
Creosote, Wood-Tar | Phenol mixture | B | A | X | X | A | A |  |  |  | B | X |  | X
Cresylic Acid (Cresol) | C8H10O2 | X | C | X |  | A | A | B | B | C | A | X | A 150°F | X
Crotonaldehyde | CH3CHCHCHO | bar: C to A; A to A; B to B
Cumeme (Isopropylbenzene) | C6H5CH(CH3)2 | X | X | X |  | A | A |  | B | B | B
Cutting Oil (Sulfur Base) | bar: C to A; A; B to B
Cutting Oil (Water Soluble) |  | X | C |  |  | A | A |  | A | A | A
Cyclohexane | C6H12 | X | B | X | A | A | A | C | B | B | B | X | A | A
Cyclohexanol | C6H11OH | A | B | X |  | A | A | B | C | B | A | B | A 150°F | A
Cyclohexanone | C6H10O | X | X | C |  | X | A | C | B | B | B | X | A | A
Cyclopentane | C5H10 | A | B | X | bar: X to A; B to B
Cymene (Isopropyltoluene) | C10H14 | X | C | X | bar: X to A
Decahydronaphthalene (Decalin) | C10H18 | X | X | X | bar: X to A
Decanal | CH3(CH2)8CHO |  | X | X | bar: X to A
Decane | CH3(CH2)8CH3 | X | B | C |  | X: A; A: A; C: C; X: A 70°F; A: A
Decyl Alcohol (Decanol) | C10H21OH | X | A | bar: X to A
Denatured Alcohol | Ethanol and denaturant | B | A | A | bar: X to A
Detergent Solutions |  | A | A | A | B | bar: X to B; B to X; A
Developing Fluids & Solutions |  | A | A | C | X | bar: X to C; B to B
Dextrose | C6H12O6 | B | B | A | B 140° | bar: X to A; B to A
Diacetone (Tyranton) | (CH3)2C(OH) CH2COCH3 | X | X | B |  | X | A | C | A | A | A | X | A | A
Diacetone Alcohol (Diacetone) | (CH3)2COHCH2 COCH3 | X | X | B | C | X | A | B | A | A | A | X | C | A
Dibenzyl Ether | (C6H5CH2)2O | X | X | C |  | C | A | C | B | B | B |  | C
Dibenzyl Sebecate | C24H30O4 | X: X; X: X; B: C; C: A; X: B; A: A; B: C
Dibutyl Amine | (C4H9)2NH | X | C | X |  | X | A | B |  | A | A | X | B 70°F
Dibutyl Mercaptan | (C4H9)2S | X: X; X: X; X: A; A: A; B: B; A: X
Dibutyl Phthalate (DBP) | C6H4(CO2C4H9)2 | X | X | A | A | B | A | B | A | A | A | X | X | A
Dibutyl Sebecate (DBS) | C18H34O4 | X | X | C |  | C | A | B |  | A | A | C
Dichloro Isopropyl Ether | C6H12OCI2 | bar: X to B; X to B; X
Dichloroacetic Acid | CI2CHCOOH | bar: X to X; X to A
Dichlorobutane | C4H8CI2 | X: X; X: A; A: A; A: X; A: B; A: B
Dichloroethyl Ether | [CICH2CH2]2O | X: X; A: A; A: B
Dicyclohexylamine | (C6H11)2NH | X: X; X: X; B: X; X: B; A: A; B: B
Diesel Oil (Fuel ASTM #2) | Hydrocarbons | C | A | X | B | A | A | C | A | A | A | B | A
Diester Synthetic Oils |  | X | B | X |  | A | A |  | A | A | A
Diethanol Amine | (HOCH2CH2)2NH | [12 empty] | A | bar: C to A; A; A to B
Diethyl Amine | (CH3CH2)2NH | C | C | C |  | X | A |  | B | B | A | A | A | A
Diethyl Benzene | C6H4(C2H5)2 | bar: C to X; A to A
Diethyl Carbonate | (C2H5O)2CO | C: X; A: X; A: A; C: C; A: A
Diethyl Ether (Ether) | (CH3CH2)2O | C | B | X | C | X | A |  | B | A | A | X | A | B
Diethyl Phthalate (DEP) | C6H4(CO2C2H5)2 | A: X; A: C; A: A; C: B; A: A; A: A; A: A
Diethyl Sebecate | C14H26O4 | X | X | C | A | B | A |  | A | A | A | A 120°F | A 120°F
Diethylene Ether (Dioxane) | C4H8O2 | X | X | A |  | X | A | B | A | A | A
Diethylene Glycol (DEG) | HOCH2CH2OCH2CH2OH | [12 empty] | A | bar: C to A; A to B
Diethylene Triamine | (NH2C2H4)2NH | bar: A; A to A
Diisobutyl Ketone | C4H9COC4H9 | X | X | B |  | X | A |  | A | A | A
Diisobutylene | [HC=C(CH3)2]2 | C: C; A: B; A: C; A: A; C: C; B: A; A: A | A
Diisodecyl Adipate (DIDA) | C26H50O4 | A: X; A: C; A: A
Diisodecyl Phthalate (DIDP) | C28H47O4 | C: X; A: X; X: A; A: C; A: A
Diisooctyl Adipate (DIOA) | C22H42O4 | A: X; A: C; A: A; A: A; A: A; A: A
Diisooctyl Phthalate (DIOP) | C24H39O4 | A: X; A: C; A: A
Diisooctyl Sebecate (DIOS) | C26H46O4 | bar: X; A to A
Diisopropyl Amine | [(CH3)2CH]2NH | bar: A; A
Diisopropyl Benzene | C4H4 [CH(CH3)2]2 | C: X; A: X; X: X; A: A; A: A; C: C
Diisopropyl Ketone | [(CH3)2CH]2CO | C: X; A: X; X: A; A: X; A: A; C: C; A: A
Dimethyl Ether | CH3OCH3 | bar: C to A; A to A; A to A
Dimethyl Phthalate | C6H4(CO2CH3)2 | X | X | C | A | C | A | A |  |  |  |  | A 70°F | B
Dimethyl Sulfate | (CH3)2SO4 | bar: A; A to A; A
Dimethyl Sulfide | (CH3)2S | bar: A; A; A to A
Dinitrotoluene (DNT) | CH3C6H3(NO2)2 | C: X; A: X; X: X; A: C; A: A; C: B; A: A
Dioctyl Phthalate (DOP) | C24H38O4 | X | X | B | A | B | A | C | A | A | A
Dioctyl Sebecate | C26H50O4 | X | X | C |  | C | A | C | A | A | A
Dioxolanes (Dioxolans) | Glycol ethers | X | X | B |  | C | A | C
Dipentene (Limonene) | C10H16 | X | C | X |  | A | A | C | A | A | A
Diphenyl Oxides (Phenyl Ether) | C6H5OC6H5 | X | X | C |  | A | A | C | B | A | A |  | A
Dipropyl Ketone (Butyrone) | (C3H7)2CO | bar: X; A
Dipropylamine | (CH3CH2CH2)2 NH | bar: X; A
Dipropylene Glycol | (C3H6OH)2O | [10 empty] | A | A | bar: X; B to A
Dispersing Oil #10 |  | X | X | X |  | C | A |  | A | A | A
Divinyl Benzene (DVB) | C6H4(CH=CH2)2 | bar: X; B to A
Dodecyl Benzene (Alkane) | C6H5(CH2)11CH3 | bar: X; B to A; A to A
Dow Corning (Silicones) | [(CH3)2SiO]2 | bar: X to X; B to A; A
Dowtherm (Biphenyl & Phenyl Ether) | (C6H5)2 and (C6H5)2O | X | X | X |  | A | A | X | A | B | A |  |  | A
Drycleaning Fluids | Chlorinated hydrocarbons | X | C |  |  | A | A | X | A | A | A | X
Dyes |  | X: C; B: A; C: B; A: B; A: A
Epichlorohydrin | C3H5CIO | X | X | B | X | X | A | B | X | A | A | A | X | A
Epsom Salts (Magnesium Sulfate) | MgSO4 &7H2O | [10 empty] | A | A | bar: X to X; B to A; A
Ethane | C2H6 | C | A | X |  | A | A | C | A | A | A | C |  | A
Ethanolamine (Aminoethanol) | H2NCH2 CH2OH | C | B | B |  | X | A | A | A | A | A | X | C | A
Ethyl (Ethanol) | CH3CH2OH | A | A |  | X | B | A | B | B | B | A | A 100°F | A | X
Ethyl Acetate | CH3COOC H2CH3 | X | X | B | C | X | A | C | B | A | A | C | A | A
Ethyl Acetoacetate (Acetoacetic Ester) | CH3COCH2 COOCH2CH3 | X | X | C |  | X | A | C | A | A | A |  | A 70°F
Ethyl Acrylate | CH2CHCO2CH2CH3 | X | X | C |  | X | A | C | A | A | A | B | B 70°F
Ethyl Alcohol (Ethanol) | CH3CH2OH | A | A |  | X | B | A |  | A | B | A | A 100°F | A | X
Ethyl Aluminum Dichloride | CH3CH2AICI2 | X: X; X: B; A: A; B: B
Ethyl Amine (Monoethylamine) | CH3CH2NH2 | C | X | A |  | X | A |  | B | B | A
Ethyl Benzene | CH3CH2C6H5 | C | X | X |  | A | A | C | B | B | B | X | A
Ethyl Benzoate | C6H5CO2CH2CH3 | X | X | C |  | A | A | C | A | A | A | B |  | X
Ethyl Bromide (Bromoethane) | CH3CH2Br | B | X | B | bar: A to B
Ethyl Butyl Acetate | CH3CO2CH2CH(C2H5)2 |  | X | bar: A to A
Ethyl Butyl Alcohol | CH3CH(C2H5) (CH2)2OS |  | A | bar: A to A
Ethyl Butyl Ketone | CH3CH2COC4H9 |  | X | bar: A to A
Ethyl Butyraldehyde | C6H12O |  | X | bar: A to A
Ethyl Butyrate | CH3CH2CH2 CO2C2H5 | X | X | X |  | C | A |  | B | A | A | B |  | A
Ethyl Caprylate | CH3(CH2)6 CO2C2H5 | X | X | X | bar: A
Ethyl Cellosolve | C2H5O(CH2)2OH | C | C | B |  | A: X; A: A; C: B
Ethyl Cellulose (Ethocel) |  | B | B | B | B | C | A | A | B | A | B | C |  | B
Ethyl Chloride (Chloroethane) | C2H5CI | C | A | A | X | A | A | C | X | B | A | X | A | B
Ethyl Chlorocarbonate (Ethyl Chloroformate) | CICI2C2H5 | bar: C; A to C
Ethyl Cyanide (Propionitrile) | C2H5CN | C: B; A: X; A: X; A: X; A: A
Ethyl Formate | HCOOCH2 CH3 | B | X | C |  | A | A | B | B | B | B
Ethyl Iodide | CH3CH2I
Ethyl Isobutyrate | (CH3)2 CHCOOCH2CH3 | bar: C to A; A
Ethyl Mercaptan (Ethanethiol) | CH3CH2SH | C | X | X |  | B | A | C | B | B | B
Ethyl Oxalate | C2H5O2C CO2C2H5 | C: X; A: X; A: A; A: B; A: A; C: B
Ethyl Pentachlorobenzene | C2H5C6CI5 | bar: C to A; A to X; X
Ethyl Propionate | CH3CH2 COOCH2CH3 | bar: C to A; A; X to A
Ethyl Silicate | Si(OCH2CH3)4 | bar: C to A; A to A
Ethyl Sulfate | C2H5OSO2OH | A: A; A: A; A: A; C: B; B: X; A: X; B: A
Ethylene (Ethene) | C2H4 | A | B | C |  | A | A | C | A | A | A
Ethylene Chlorohydrin | CICH2CH2OH | B | X | A | X | B | A | C |  | A | A | X | A 70°F
Ethylene Diamine | (CH2)2(NH2)2 | A | B | A |  | X | A | A | C | A | A | A | B | B
Ethylene Dibromide (Ethylene Bromide) | Br(CH2)2Br | X | X | C |  | B | A |  | X | B | B | X | A
Ethylene Dichloride (Dutch Oil) | CI(CH2)2CI | X | X | X | X | B | A | X | X | B | B | X | A | B
Ethylene Glycol (Ethylene Alcohol, Glycol) | (CH2OH)2 | A | A | A | A | A 70°F | A | A | A | A | A | A 120°F | A | B
Ethylene Glycol Monobutyl Ether (Butyl Cellosolve) | C4H9OCH2CH2OH | X | B | B | bar: X to A; C to A
Ethylene Glycol Monoethyl, Ether Acetate (Cellosol | C2H5O(CH2)2 O2CCH3 | X | C | B | bar: X to A; C to A
Ethylene Glycol Monomethyl, Ether (Methyl Cellosol | CH3O(CH2)2OH | C | C | B |  | X: X; A: A; C: B; A: B; A: A
Ethylene Oxide | (CH2)2O | X | X | X | A | C | A | A | A | B | A | C | A | A
Ethylene Trichloride (Trichloroethene) | CICHCCI2 | bar: X to X; C to C
Ethylhexyl Acetate | CH3CH2CH2 CH(C2H5)C4h9 | bar: X; C to A
Ethylhexyl Alcohol (Ethylhexanol) | C8H17OH | bar: X; C to A; A to A
Ethylidene Chloride | CH3CHCI2 | X: X; X: X; X: X; A: A; A: X; B: B; A: A
Fatty Acids | CnH2n+1COOH | C | B | X | B | A | A | B | A 90% | X | A | B | A | A
Ferric Chloride | FeCI3 | bar: X to A
Ferric Hydroxide | FeHO2 | X: B; C: C; A: A; A: A
Ferric Nitrate | Fe(NO3)3 | A | A | A |  | A | A | A | X | X | B | A | A | X
Ferric Sulfate | Fe2(SO4)3 | A | A | A |  | A | A | A | C | X | B | A | A | X
Ferrous Chloride | FeCI2 | A | A | A | X | A | A | A | X | X | B 30% | A | A | X
Ferrous Sulfate | FeSO4 | A | A | A | A | A | A | A | A 10% | C | B | A | A | C
Fish Oil |  |  | A | bar: A to A
Fluoboric Acid | HBF4 | B | A | A | X | C | A | A | X | X | A 30% | A | A | X
Fluorine (Liquid) | F2 | C | X | C | X | B | A | X | A |  | A | X | A 70°F | X
Fluorobenzene | FC6H5 | X | X | X |  | A | A | C |  |  |  | X
Fluorolube (Fluorocarbon Oils) | FxCyHz | A | C | A |  | B | A | X | A | A | A | X
Fluosilicic Acid (Sand Acid) | H2SiF6 | A | B | B | B | A | A | A | X | X | A 212°F | A | A | X
Formaldehyde (Formalin) | HCHO | C | B | A | C 40% | A | A | B | A | C | A 90% | A | A 120°F | C
Formamide | HCONH2 | [8 empty] | B | B | bar: B C to A C; C B to A A; X A
Formic Acid | HCOOH | B | C | B | C | C | A | A | X | X | C | A 70°F | A | X
Freon 11 (Trichlorofluoromethane) | CCI3F | C | C | X | A | B | A | X | B | A | A | B | A | X
Freon 113 (Trichlorotrifluoroethane) (TF) | CI3CCF3 | A | B | X | A 130°F | B | A | X | B |  | A |  | A
Freon 114 (Dichlorotetrafluoroethane) | C2CI2F4 | A | A | C | A | A | A | X | B |  | A |  | A
Freon 114B2 (Dibromotetrafluoroethane) | C2Br2F4 | A | B | X |  | B | A | X |  |  |  |  | A
Freon 115 (Chloropentafluoroethane) | C2CIF5 | A | A | A |  | B | A | X | A
Freon 12 (Dichlorodifluoromethane) | CI2CF2 | B | B | B | A | B | A | X | A | A | A |  | A
Freon 13 (Chlorotrifluoromethane) | CICF3 | A | A | A | C | A | A | X | A | A | A
Freon 13B1 (Bromotrifluoromethane) | BrCF3 | bar: A to C; A to A
Freon 14, (Tetrafluoromethane) | CF4 | A: X; A: X; C: B; A: A
Freon 21 (Dichlorofluoromethane) | FCHCI2 | B | X | X |  | X | A | X | A |  |  |  | A
| HCCIF2 | B | X | C | X | X | A | X | A | A | A |  | A
Fruit Juices | Water, sucrose | A | A | A | B | A | A | A | A 10% | X | A | A | A | X
Fuel Oils (ASTM #1 thru #9) | Hydrocarbons | C | A | X | B | A | A | C | A | A | A | C | A | A
Fumaric Acid (Boletic Acid) | HOOCCH = CHCOOH | C: B; A: C; A: A; A: A; C: A
Furan (Furfuran) | C4H4O | X | X | X | X | C | A | C |  |  |  | C | X
Furfural (Ant Oil) | C5H4O2 | B | X | B |  | C | A | C | A | B | A 20% | X | B 120°F | A
Furfuryl Alcohol | C5H6O2 |  | X | B | B | X | A |  | A | A | A |  | B 100°F
Fusel Oil (Grain Oil) | (CH3)2 CHCH2CH2OH | bar: C to X; A to A
Gallic Acid | C6H(OH)3 COOH | C | B | B | X | A | A | B | A 20% | X | B | A 70°F | A 70°F | B
Gasoline (Petrol) | Hydrocarbons | C | A | X | A | A | A | C | A | A | A | C | A | A
Gasoline (Unleaded) | C4 TO C12 hydrocarbons | X | X | X |  | A | A | C | A | A | A | C | A | A
Gelatin | Water soluble proteins | bar: C to A
Ginger Oil | C17H26O4 | C: A; A: A; A: A; C: C; A: X; A: A
Glauber's Salt (Sodium Sulfate Decahydrate) | NA2SO4 &1&0H2O | bar: C to A
Gluconic Acid | C6H12O7 | A: C; A: A; A: A; A: B; A: C; A: A 50%
Glucose (Corn Syrup) | C6H12O6 | bar: C to A
Glue |  | A | A | B | B | A | A | A PVA | A | A | B | A |  | A
Glycerol (Glycerine) | C3H8O3 | bar: C to A
Glycolic Acid | HOCH2COOH | bar: C to A; A; C; C to A
Glycols | bar: C to A; A to A
Gold Monocyanide | AuCN | bar: C to A; A; C; A
Grape Juice | Water, sucrose | X | C |  |  | A | A | A |  | X | A | A | A
Grapefruit Oil | bar: C to A; A; A to A
Grease | Hydrocarbons | X | A |  | A | A | A | B | A |  | A
Green Sulfate Liquor |  | B | B | A | X | A | A | A | B | C | A | A
Halowax Oil | Chlorinated naphthalenes | bar: B to A; A to B
Heptanal | CH3(CH2)5CHO | bar: B; A; B to A
Heptane | C7H16 | C | A | X |  | A | A | C | A | A | A | C 140°F | A | A
Hexalin (Cyclohexanol) | C6H11OH | B: A; B: B; A: C; A: A; A: A
Hexanal | CH3(CH2)4CHO | A | X | B |  | C | A |  | A | B | A
Hexyl (1-Hexanol) | C5H11CH2OH | B | A |  |  | A | A | B | A |  | A | A 70°F | A
Hexyl Alcohol (1-Hexanol) | C6H13OH | B | A | C |  | A | A |  | A | A | A |  | A
Hexylene Glycol (Brake fluid) | C6H12OH | bar: B to A; A to A; B to A
Honey | bar: B; A to A
Hydraulic Oil (Petroleum base) | Hydrocarbons | B | A | X | X | A | A | X | A | A | A | X |  | A
Hydrazine (Diamine) | H2NNH2 | C | C | A | X | X | A | A | A | X | A | X | X
Hydrobromic Acid | HBr | C | X | A |  | A | A | B | A | A | A | B | A | X
Hydrochloric Acid 10% (Muratic) | HCI | B | B | A |  | A | A | A | X | C | X | A | A | A
Hydrochloric Acid 20% (Muratic) | HCI | B | B | A | C | A | A | A | X | C | X | A | A | A
Hydrochloric Acid 30% (Conc.) | HCI | C | C | A | X | B | A |  | X | X | X | B | A | X
Hydrocyanic Acid (Formonitrile) | HCN | C | B | A | X | A | A | B | A 10% | X | A | A | A | A
Hydrofluoric Acid (Conc.) Cold | HF | C |  | C | X | B | A | X | C | X | X | X | A | X
Hydrogen Fluoride _ Anhydrous | HF | C | X | C |  | A | A |  | X |  | X | A | A | X
Hydrogen Peroxide _ 10% | H2O2 | C | C | B | X | A | A |  | A | B | A | A | A | X
Hydrogen Peroxide _ 3% | H2O2 | B | B | B | X | A | A | A | A |  |  | A | A | X
Hydrogen Peroxide _ 30% | H2O2 | X | C | B | X | A | A |  | A | X | B | A | A | X
Hydrogen Peroxide _ 90% | H2O2 | B | X | C | X | A | A |  | A | X | A |  |  | X
Hydrogen Sulfide (Wet) | H2S | C | X | A | A | X | A | A | A 90% | X | A 167°F | A | A | X
Hydroquinone | C6H4(OH)2 | X | C |  |  | C | A | A | A 90% | B | A 10% |  | A
Hydroxyacetic Acid _ 10% | HOCH2COOH | X | X | A A: A; B X: A 70%; B C: B; B X: B
Hypochlorous Acid | HCIO | X | X | B |  | A | A | A | X | X | X | A | A | X
Ink |  | A | A | A B: A; A A: A; B X: A; B C: C; B X: X; B X: A
Iodine | I2 | B | B | B | B | A | A | A | A | X | X | A | A 150°F | X
Iodoform | CHI3 | bar: A C; A A to B X; B A
Isoamyl Acetate | CH3CO2CH2CH2CH(CH3)2 | X | X | A C: B; A B: X; A A: A; B C: A; B X: A; B X: A
Isoamyl Alcohol | (CH3)XCHCH2CH2OH | A | A | bar: A C; A B to A A
Isoamyl Butyrate | C9H18O2 |  | X | bar: A B to A A; B C to B X
Isoamyl Chloride | (CH3)2 CHCH2CH2CI | X | X | bar: A C; A B to A A; B C
Isobutyl (2-Methyl-1-Propanol) | C3H7CH2OH | A | C | bar: A B to B C; B X; B A
Isobutyl Acetate | CH3CO2CH2 CH(CH3)2 | X | X | A C: C; A B: X; A A: A; B C: A; B X: A; B X: A
Isobutyl Alcohol (Isobutanol) | (CH3)2 CHCH2OH | B | B | bar: A C; A B to A A; B C; B X to B X
Isobutyl Amine | (CH3)2 CHCH2NH2 |  | X | bar: A B to A A
Isobutyl Chloride | (CH3)2 CHCH2CI |  | X | A B: B; A A: A; B C: X; B X: B; B X: B
Isobutyric Acid | (CH3)2 CHCOOH | B | X | bar: A C; A A; B C
Isododecane | (CH3)2 CH(CH2)8CH3 | A | B | A C: X; A B: A; A A: A; B C: B; B X: B; B X: B
Isooctane (Trimethylpentane) | C8H18 | B | B | X | A | A | A | C | A | A | A | A | A | A
Isopentane | (CH3)2CHCH2CH3 | bar: B; A to A
Isophorone | C9H14O | X | X | C |  | X | A | B | A | A | A
Isopropyl (2-Propanol) | H3CCH(OH)CH3 | B | C |  |  | A | A | B | B | C | A | A | A 150°F
Isopropyl Acetate | CH3COOCH(CH3)2 | X | X | B |  | X | A | B | A | A | A | B |  | A
Isopropyl Alcohol (Isopropanol) | CH3CH(OH)CH3 | A | B | B | A | A | A |  | A 90% | A | A | A | A | X
Isopropyl Amine | C3H7NH2 | bar: B; A to A; A to A
Isopropyl Chloride | (CH3)2CHCI | X | X | X |  | B | A | C | X | A | A | X
Isopropyl Ether | (CH3)2CHOCH(CH3)2 | C | C | X |  | C | A | C | B |  | A | X | A 170°F | A
Jet Fuels (JP1 to JP6) (ASTM-A, A1 & B) |  | C | A | X | A JP4 | A | A | C | A | A | A | X | A | A
Kerosine (Kerosene) | Hydrocarbons | C | A | X | A | A | A | C | A | A | A | X | A | A
Lacquer Solvents |  | X | X | X | C | X | A | C | A | B | A | C | X | B
Lacquers |  | X | X | X | X | X | A | C | A | B | A |  |  | A
Lactic Acid | CH3CHOHCOOH | B | B | A | X | A | A | A | A | X | A 70% | A | A | X
Lactol (Aliphatic Naptha Solvent) | CH3CHOH CO2C10H7 | X | C |  |  | A | A |  | A | A | A
Lard (Lard Oil) | Olein, stearin | C | A | X | B | A | A | B | A | A | B | A | A | A
Latex | Rubber emulsion | bar: C to A; A; A; B to A; A
Lauryl Alcohol (n-Dodecanol) | CH3(CH2)10 CH2OH | bar: A; A; B to A
Lavender Oil | Ester mixture | C: X; A: B; X: X; A: B; A: A; B: B
Lead Acetate (Sugar of Lead) | Pb(CH3CO2)2 | A | B | A |  | X | A | A | X |  | B |  | A | B
Lead Chloride | PbCI2 | C: B; A: A; A: X; B: B; A: A; A: A
Lead Nitrate | Pb(NO3)2 | A | B | A |  | A | A |  | X | B | B | A | A
Lead Sulfamate | bar: C to A; A to B; A; A
Lemon Oil (Cedro Oil) | Hydrocarbons | bar: C; A to A; B
Lignin Liquor | Blend of nautal aromatic oils | bar: C to A; A to A; B
Ligroin (Ligroine) (Benzine) | Petroleum fraction | B | A | X |  | A | A | B |  | A | A | X
Lime Bleach |  | C | A | A |  | A | A | A | X |  |  | B
Lime Slurries |  | C: A; A: B; B: C; A: B; A: A; A: B; B: B
Lime Sulfur | CaS+CaSO4 | A | A | A |  | A | A | B | X |  | A | A |  | B
Lime, Soda (Slaked Lime & Soda Ash) | CaO | bar: C to X; A to B
Limonene | C10H16 | C: X; A: C; X: X; A: A; A: A
Lindol (Tritolyl Phosphate) | C21H21O4P | C: C; A: X; A: B; A: A; B: A
Linoleic Acid | C18H32O2 | X | B | X |  | B | A | B | A |  | A | A | A
Linseed Oil (Flaxseed Oil) | Glycerides | A | A | C | B | A | A | B | A | A | A | A | A | A
Lithium Bromide | LiBrH2O | bar: C to A; A to A; A; A
Lubricating Oils (Petroleum) | Hydrocarbons | B 150° | A | X | A | A | A | X | A | A | A | C | A | A
Lye (Potassium Hydroxide) | KOH | B | C |  | C | B | A | A |  |  | A | A | A 150°F | C
Magnesium Carbonate | MgCO3 | A | A | C | A | A | A | A | A | B | B | A | A | A
Magnesium Chloride | MgCI2O | A | A | A | A | A | A | A | A 20% | B 30% | B 40% | A | A | A
Magnesium Hydroxide (Milk of Magnesia) | Mg(OH)2 | B | B | A | C | A | A | A | A 10% | A | A | A | A | B
Magnesium Nitrate | Mg(NO3)2 &6H2O | A | A | A |  | A | A | A | B 50% | B | A | A | A | A
Magnesium Oxide | MgO | A | A |  |  | B | A | A | A 10% | A | A
Magnesium Sulfate (Epsom Salts) | MgSO4&7H2O | A | A | A | B | A | A | A | A 70% | A | A 40% | A | A | A
Maleic Acid | (CHCOOH)2 | A | X | X |  | A | A | A | A 20% | B 60% | B | A | A | X
Maleic Anhydride | C4H2O3 | X: X; A: A; A: A; B: A; A: A 20%; A: B; B: A
Malic Acid (Apple Acid) | C4H6O5 | C | B | X |  | A | A | A | B |  | A
Maple Sugar Liquors (Sucrose) | Water, sucrose | bar: C to X; A to A; B
Mayonnaise | Water, fats, oils | bar: C to A; A to A
Mercuric Chloride | HgCI2 | B | A | A |  | A | A | A | X | X | X | A | A | X
Mercuric Cyanide | Hg(CN)2 | B | B | A |  | A | A | A | X | B | B | A | A
Mercurous Nitrate | Hg(NO3)2 &2H2O | B | B | A |  | A | A |  | X | B | B 212°F | A | A
Mercury | Hg | bar: C to A
Mesityl Oxide | (CH3)2C = CHCOCH3 | X | X | B |  | X | A | C | A | A | A
Methane | CH4 | B | A | X | B | A | A | C | A | A | A | B | A | A
Methyl (Methanol) | CH3OH | A | A | X |  | X | A | A | B | A | A | A 120°F | A
Methyl Acetate | CH3CO2CH3 | C | X | C | C | X | A | B | A | A | A | C |  | A
Methyl Acetoacetate | CH3COCH2 COOCH3 | bar: X; X to A; A to A
Methyl Acrylate | CH2CHCO2CH3 | C |  | C |  | X | A | B |  | A | A |  | A 70°F
Methyl Acrylic Acid (Crotonic Acid) | CH3(CH)2COOH | C: C; C: C; X: X; A: A
Methyl Alcohol (Methanol) | CH3OH | [11 empty] | A | X | bar: C to C
Methyl Amine (Monomethylamine) | CH3NH2 | A | B | A |  | A 90% | A |  | B | B | A | X | C
Methyl Amyl Acetate | C8H16O2 | bar: X; X to A; A to A
Methyl Amyl Alcohol | C6H13OH | bar: X; X to A; A to A
Methyl Aniline | C6H5NH(CH3) | bar: C to C; X to A
Methyl Bromide (Bromo Methane) | CH3Br | X | C | A | X | A | A | X | X | A | A | X | A | X
Methyl Butyl Ketone (2-hexanone) | CH3COC4H9 | X | X | B |  | X | A | C |  |  | A | X
Methyl Butyrate | CH3(CH2)2 CO2CH3 | bar: C to C; A; A to A
Methyl Cellosolve | CH3OCH2 CH2OH | X | X |  |  | X | A | B | A |  |  | A | A | A
Methyl Chloride | CH3CI | X | X | C | X | B | A | X | X | A | A | X | A | B
Methyl Cyclopentane | C6H12 | X: X; X: B; C: X; B: A; A: A; X: C; A: A
Methyl Dichloride | CH2CI2 | bar: X to X; B; X to X; X
Methyl Ethyl Ketone (Butanone) | CH3COCH2CH3 | X | X | A | C | X | A | B | A | A | A | X | X | A
Methyl Formate | HCOOCH3 | B | X | C |  | X | A | B | A | A | A
Methyl Hexane | C7H16 | bar: X to A; X to A
Methyl Iodide | CH3I | bar: X to A; A; A to A
Methyl Isobutyl Ketone (Hexone) | CH3COCH2CH (CH3)2 | X | X | C | X | X | A | C | A | B | B | C 70%F | A 70°F | X
Methyl Isopropyl Ketone | CH3COCH(CH3)2 | X | X | C | X | X | A | C |  |  | A | C | A 70°F
Methyl Methacrylate | CH2C(CH3)CO2CH3 | X | X | X |  | C | A | B | B |  | A |  | A 70°F
Methyl Oleate | C19H36O2 | X | X | C |  | B | A | C
Methyl Propyl Ketone | CH3CH2CH2COCH3 | X: X; X: X; C: B; X: X; A: A
Methyl Salicylate (Betula Oil) | HOC6H4 COOCH3 | X | X | C |  | B | A | B | A | A
Methylacrylic Acid | CH3CHCHCO2H | bar: X; X to C
Methylamine | CH3NH2 | A | B | A |  | A 90% | A | A | B | B | A | A
Methylene Bromide | CH2Br2 | X | X |  |  | B | A |  | X | A | A |  | A
Methylene Chloride | CH2CI2 | X | X | X | X | B | A | X | X | B | A 90% | X | B 100°F | A
Milk |  | A | B | A | B | A | A | A | A | X | A | A | A | A
Mine Water | bar: X; A; A; B
Mineral Oil (Petroleum) | Hydrocarbons | B | A | X | A | A | A | C | A | A | A | B | A | A
Mixed Acids (Sulfuric & Nitric) | H2SO4, HNO3 | X | X | B |  | A | A |  | X | X | B | X | A | C
Molasses | bar: B to B A
Monochlorobenzene | C6H5CI | X | X |  | C | A | A | C | X | A | A | X | A 100°F | B
Monoethanolamine | NH2C2H4OH | C | B |  |  | C | A | A | B | A | A | X | X | A
Mustard |  | A | C |  | B | X | A | A | B | X | A | A |  | A
N,N-Dimethyl Formamide (DMF) | HCON(CH3)2 | X | C |  | C | X | A | A | A |  | A | A 120°F | A 120°F | A
N,N-Dimethylaniline | C6H5N(CH3)2 | X | X | C |  | X | A | B | B | B |  | X | A | A
n-Amyl Amine (1-Aminopentane) | CH3(CH2)4NH2 | X | C | X | bar: C to A
Naphtha (Petroleum Spirits) (Thinner) | Petroleum fractions | X | A | X | A | A | A | C | A | B | A | X | A | A
Naphtha Coal Tar (Benzol) | Hydrocarbons | X | X | X |  | A | A |  | A | B | A
Naphthalene (Tar Camphor) | C10H8 | X | X | X | C | A | A | C | B | A | A | A | A | A
Naphthoic Acid | C11H8O2 | X: B; X: X; A: A; A: A; B: B; A: B; A: A
n-Butyl Acetate | CH3CO2(CH2)3CH3 | bar: X to X; A to A
Neatsfoot Oil |  | X: A; X: C; A: A; A: A; C: B; A: A
Neohexane (2,2-dimethylbutane) | C6H14 | bar: X; A to A
Neosol |  | A | A | B |  | C | A |  | B | B | A
Neville Acid |  | X: C; X: C; X: C; A: B; A: A; C: A
n-Hexane | C6H14 | B | A | X | A | A | A | A | A | A | A | C 140°F | A | A
n-Hexane 1 (Hexylene) | H2CCH(CH2)3CH3 | X: B; X: A; X: X; A: A; A: A; C: C
Nickel Acetate | Ni(CH3CO2)2 | B | B | A |  | X | A | A | B 10% |  | A | A | A
Nickel Chloride | NiCI2 | A | A | A | X | A | A | A | X | X | B | A | A | B
Nickel Nitrate | Ni(NO3)2&6H2O | bar: X to X; A to A; B; A to A
Nickel Sulfate | NiSO4 | A | A | A |  | A | A | A | X | X | A 40% | A | A | B
Nitrana (Ammonia Fertilizer) |  | X: B; X: B; A: C; A: A; A: A
Nitric Acid (Conc.) | HNO3 | X | X | X | X | B | A | C | A | X | A | X | A 120°F | X
Nitric Acid (Red Fuming) |  | X | X | X | X | B | A | X | A | X | A | X | C
Nitric Acid _ 10% | HNO3 | B | X | B | C | A | A | A | A | X | A | A | A | X
Nitric Acid _ 25% | HNO3 | C | X | B | X | A | A | B 20% | X | X | A 30% | A | A | X
Nitric Acid _ 35% | HNO3 | X | X | C | X | A | A |  | X | X | A 40% | B | A | X
Nitric Acid _ 50% | HNO3 | X | X | X | X | A | A | C | X | X | A | C | A | X
Nitric Acid _ 70% | HNO3 | bar: X X B to A A A; X X X to A A A; X C A to X C X
Nitrobenzene | C6H5NO2 | X | X | X | X | B | A | B | A | A | A | B | A 70°F | B
Nitroethane | C2H5NO2 | C | X | C |  | X | A | A | A | A | A | C | A 70°F
Nitrogen Tetroxide | N2O4 | X | X | X | B 50% | C | A |  | A | B | A | X | C
Nitromethane | CH3NO2 | C | X | C | X | X | A | A | A | A | A | C | A 120°F | B
N-Methyl Aniline | C6H5NHCH3 | X X B: X; X X X: X; B B A: C; A A A: A; X X A: C
n-Octane | C8H18 |  | A | X |  | A | A | B |  |  |  | X | A | A
n-Propyl Acetate | CH3COO(CH2)2CH3 | X | X | A |  | X | A | B | A |  | A | C | A
n-Propyl Nitrate (NPN) | CH3(CH2)2NO3 | X X X: A; X X B: B; B B A: C; A A A: A; C X A: B; A A A: A; X X X: X
o-Chlorophenol | C6H5CIO | X | X | X |  | B | A |  | B | X | B |  | A | X
Octachlorotoluene | C7CI8 | bar: X X B to X X X; B B A to A A A; A A A; X X A
Octadecane | CH3(CH2)16CH3 | X X B: B; X X X: A; X X B: X; B B A: A; A A A: A; C X A: B
Octyl (Caprylic Alcohol) | C7H15 CH2OH | bar: X X B to X X X; B B A to A A A; A A A
Octyl Acetate | CH3COO(CH3)7CH3 | bar: X X X; B B A to A A A; A A A; A A A
o-Dichlorobenzene | C6H4CI2 | X | X | X | X | A | A | X | X | B | B | B | A 150°F
Oleic Acid (Red Oil) | C18H34O2 | X | C | C | A | B | A |  | A | C | B | B | A | B
Olein (Triolene) | C57H104O6 | X X B: C; X X X: B; A A A: A
Oleum (Fuming Sulfuric Acid) | H2SO4/SO3 | X | C |  | X 25% | A | A | X | X | X | A | X | X
Olive Oil | Mixed glycerides of acids | C | A | C |  | A | A | B | A | A | A | A | A | A
Oxalic Acid | (COOH)2 | B | C | A | X | C | A | A cold | B | X | B 90% | A | A 120°F | B
Ozone | O3 | B | X | A | C | A | A | A | A 10% | A 10% | A | X | A | X
Paint Thinner, DUCO | Hydrocarbons | C | A | X |  | B | A | C | X |  | A | X
Paints & Solvents | bar: X X B to X X X; A A A; A A A; A A A
Palm Oil | Mixture of terpenes | X X B: C; X X X: A; B B A: A; A A A: A; C X A: B; X X X: A; A A A: A
Palmitic Acid | CH3(CH2)14 COOH | C | B | B | A | B | A | B | B | B | A | A | A | C
Paraffins (Paraffin Oil) | Hydrocarbons | bar: X X X; A A A to A A A; A A A to X X A; X C X
Paraformaldehyde | (CH2O)n | X X B: B; X X X: B; B B A: C; A A A: A; A A A: A 10%; X X X: A; A A A: A
Paraldehyde | C6H12O3 | X X B: B; X X X: C; B B A: X; A A A: A; A A A: A; X X X: A; A A A: A
Peanut Oil | Glycerides of fatty acids | B | A | A |  | A | A | B |  | A | A | A 70°F | A
Pentachloroethane (Pentalin) | CI2 CHCCI3 | bar: X X B to X X B; B B A to A A A; A A A to A A A
Pentachlorophenol (PCP) | C6CI5OH | bar: X X B to X X B; B B A to A A A; A A A to A A A
Pentane (Amyl Hydride) | C5H12 | B | A | X | B | A | A | A | A | B | B |  |  | A
Peppermint Oil |  | X X B: X; X X X: X; B B A: A; A A A: A; C X A: C; A A A: A
Perchloric Acid | HCIO4 | B | X | B | X | A | A 70% | C | X | X | B |  | A | X
Perchloroethylene (Tetrachloroethylene) | C2CI4 | X | X | X | X | A | A | A | X | B | A 90% | X | A | C
Petroleum (Crude Oil) (Sour) | Hydrocarbons | C | B | X | C | A | A |  | B | B | A | X | A | A
Phenethyl Alcohol (Benzyl Carbinol) | C6H5(CH2)2OH | X | X | B |  | X | A |  | A | A | A
Phenol (Carbolic Acid) | C6H5OH | C | X | C | X | A | A | A | B | A | B | C | A 100°F | X
Phenyl Acetate | CH3COOC6H5 | C: X; X: X; C: B; A: X; A: A
Phenyl Ethyl Ether (Phenetole) | C6H5OC2H5 | C: X; X: X; C: X; A: C; A: A; A: C
Phenyl Hydrazine | C6H5NHNH2 | X | X | X |  | A | A | B | A | X |  | X | A 120°F
Phenyl Sulfonic Acid | C6H4(OH)SO3H | X: X; A: X; A: A; B: B; A: B; B: B
Phenylbenzene | C6H5 | C: X; X: X; A: A; A: A; A: C
Phorone (Diisopropylidene Acetone) | C9H14O | C: X; X: X; C: C; A: A; A: A; A: B
Phosphoric Acid (Conc.) | H3PO4 | B | X | B | X | A | A |  | X | X | A 212°F | A 120°F | A | X
Phosphoric Acid _ 10% | H3PO4 | B | A | A |  | A | A | A | X | X | A | A 120°F | A | X
Phosphoric Acid _ 20% | H3PO4 | B | C | A |  | A | A | A | X | X | A 212°F | A 120°F | A | X
Phosphoric Acid _ 50% | H3PO4 | B | X | B |  | A | A | B 45% | X | X | A | A 120°F | A | X
Phosphorus Oxychloride | POCI3 | C: X; A: A; B: B; A: B; B: B
Phosphorus Trichloride | PCI3 | X | X | A |  | A | A | B | C | B | A | X | A
Photographic Developer |  | A | A |  | X | A |  | A | C | X | A | A | A | B
Pickling Solution |  | X |  | X | bar: A to B
Picric Acid (Carbazotic Acid) | (NO2)3 C6H2OH | B | B | B | X | A | A | B | A | C | A | B | A | X
Pine Oil (Yarmor) | Cyclic terpene alcohols | X | B | X |  | A | A | C | A | B | A
Pinene | C10H16 | X B: X; X B: B; X B: X; B A: A; A A: A; A B: C
Piperidine | C5H11N | X B: X; X B: X; X B: X; B A: X; A A: A; A B: B
Plating Solution _ Cadmium |  | B | B |  |  |  | A | A |  |  | A | X | B | A
Plating Solution _ Chrome |  | X | X | C |  | A | A | A |  |  |  | A 131°F |  | B
Plating Solution _ Lead | bar: X B to X B; A A to A B; A X
Plating Solution _ Others |  | X B: C; X B: A; X B: A; B A: B; A A: A; A B: A; A A: A
Polyvinyl Acetate Emulsion | PVac + H2O | X B: C; X B: A; A A: A; A B: A; A C: B; A A: A
Potassium Acetate | CH3CO2K | B | B | A |  | X | A | A | B 10% | A | B | A | A
Potassium Bicarbonate | KHCO3 | A | A |  |  | A | A | A | B | B 40% | A 30% | A | A | A
Potassium Bisulfate | KHSO4 | A | A |  |  | A | A |  | A 10% | X | A 10% | A | A
Potassium Bisulfite | KHSO3 | X B: A; X B: A; B A: A; A A: A; A A: B 10%; A A: B 105
Potassium Bromide | KBr | A | A | A |  | A | A | A | A | B 80% 212°F | B 90% 212°F | A | A | A
Potassium Carbonate (Potash) | K2CO3 | A | A | A |  | A | A | A | X | B | B | A | A | C
Potassium Chlorate | KCIO3 | A | A | A |  | A | A | A | X | B | A 60%] | A | A | B
Potassium Chloride | KCI | A | A | A |  | A | A | A | X | B | A | A | A | B
Potassium Chromate | K2CrO4 | A | A |  |  | A 40% | A | A | A | A | A | A | A | A
Potassium Copper Cyanide | K3[Cu(CN)4] | A | A | A | bar: A to A; A to A
Potassium Cyanide | KCN | A | A | A |  | A | A | A | C | B | B 90% 212°F | A | A | A
Potassium Dichromate | K2Cr2O7 | A | A | A | bar: A to C
Potassium Hydroxide (Caustic Potash) (Lye) | KOH | B | B | A | C | B | A | A | X | B | A | A | A 150°F | B
Potassium Iodide | KI | A | A | A |  | A | A |  | B 10% |  | B | A | A
Potassium Nitrate (Saltpeter) | KNO3 | A | A | A |  | A | A | A | A 80% | B | B 80% 212°F | A | A | B
Potassium Nitrite | KNO2 | A | A | A | B | A | A |  | B | B | B | A
Potassium Permanganate (Purple Salt) | KMnO4 | C | C | A | X | B | A | A | A 10% | B | B 30% 212° | B | A | X
Potassium Phosphate | KH2PO4 | A | A | A |  | A | A |  | X | X | B 30%
Potassium Silicate | K2Si2O5 | A | A | A |  | A | A |  | B | B | B
Potassium Sulfate | K2SO4 | A | A | A | B | A | A | A | B | B | A | A | A | B
Potassium Sulfide | K2S | A | A | A |  | A | A |  | X | B | B | A | A | A
Potassium Sulfite | K2SO32H2O | A | A | A |  | A | A |  | A | X | B 50% | A | A
Propane (LPG) | C3H8 | B | A | X | B | A | A | C | A | A | A | X | A | C
Propionaldehyde (Propanal) | C2H5CHO | bar: A; A to A; A to A
Propionic Acid (Methylacetic Acid) | CH3CH2CO2H | X | X | A |  | A | A |  | A | X | B
Propyl (Propanol) | C2H5CH2OH | A | A |  |  | A | A | A | A |  | A | A | A 120°F
Propyl Alcohol (1-Propanol) | CH3CH2CH2OH | B | B | A |  | A | A |  | A | A | A | A | A | X
Propylene | C3H6 | X | X | X |  | A | A | B | A | A | A
Propylene Dichloride | CH3CH(CI)CH2CI | X | X | X |  | B | A |  | X | A | A
Propylene Glycol (Methyl Glycol) | C3H6(OH)2 | C | A | A |  | A | A | A | A | A | A | A | A | B
Propylene Oxide | C3H6O | X |  | C |  | X | A | A | B | B | A | X | X
Pydraul (Phosphate Eser Base Fluid) |  | X | X | B | A | A | A | A |  | A | A |  |  | C
Pyranol | bar: B to A; A to A
Pyridine | N(CH)4CH | X | X | C | X | X | A | A | A | B | A | C | X | X
Pyroligneous Acid (Wood Vinegar) |  | C | C | C |  | A | A |  | B | X | A 10% | A | A | X
Pyrrole (Azole) | C4H5N | X X: X; A X: X; A C: X; A X: C; A A: A; A A: C
Quaternary Ammonium Salts | NH4 (X) | bar: X X to A X; A X to A A; A B to A A
Quench Oil | bar: X X to A X; A X to A A; A A; A A
Rape-Seed Oil (Colza Oil) |  | C | B | A |  | A | A | B |  | A | A
Rose Oil | Geraniol, citronellol | bar: X X; A X to A A; A A
Rosin | C20H30O2 | bar: X X to A X; A A to A A; A A to A C; A X
Rosin Oil (Rosinol) | bar: X X to A X; A X to A A
Rotenone | C23H22O6 | bar: X X to A C; A X to A A
Rubber Latex Emulsions | (C5H8)n/H2O | bar: A X to A A; A A; A A
Rubber Solvents (Petroleum Distillate) | Hydrocarbons | X X: C; A X: X; A X: X; A A: A; A A: A; A A: A
Rum (Alcoholic liquor from molasses ) | bar: X X to A C; A X to A A; A A
Rust Inhibitors |  | X X: C; A X: A; A X: A; A A: B; A A: A; A C: A
Sal Ammoniac (Ammonium Chloride) | NH4CI | A | A | A | A | A | A | A | X | X | B | A | A | B
Sal Soda (Sodium Carbonate) | NaCO3 | bar: X X to A C; A X to A A; A A to A A
Salad Dressing | Fats, oils, water | A X: A; A X: A; A A: A; A A: B; A B: X; A A: A; A C: A
Salicylic Acid |  | B | B | A |  | B | A |  | A | X | B | A | A | A
Salt Water (Brine) | NaCl/H2O | B | A | A | A | A | A | A | B | X | A | A | A
Sea Water (Brine) |  | B | A | A | X | A | A | A | A | C | A | A | A | A
Sesame Seed Oil | Olein, stearin, palmitin | B: C; A: A; A: A; A: A; A: B; C: A; A: A
Sewage |  | B | A | C | B | A | A | A | B | B | A | A | A
Silicate Esters | Si(OR)4 | B: A; A: B; A: X; X: C; A: A; A: A; A: B
Silicone Oils (Versilube etc.) | [(CH3)2SiO2)]n | C | A | A | A | A | A | C | B | B | A | A | A | A
Silver Cyanide | AgCN | bar: B; A; A to A
Silver Nitrate | AgNO3 | A | B | A |  | A | A | A | X | X | A 60% | A | A | A
Skydrol Hydraulic Fluid (Phosphate Ester Base) |  | X | X | A | A | C | A | B |  |  | A |  |  | C
Soap Solutions | Salt of fatty acid in H2O | B | A | A | A | A | A | A | C | X | A | A | A | A
Soda Ash (Sodium Carbonate) | Na2CO3 | A | A | A | B | A | A | A | X | A | A
Sodium Acetate | CH3COONa | C | C | A |  | X | A | A | A | A | A | A | A | B
Sodium Aluminate | Na2Al2O4 | A | A |  |  | A | A | A |  | A 40% | A 40% | A | A | A
Sodium Bicarbonate (Baking Soda) | NaHCO3 | A | A | A | B | A | A | A | B | C | A 20% | A | A | B
Sodium Bisulfite (Cream of Tartar) | NaHSO3 | A | C | A | B | A | A | A | A | B 20% | A 50% | A | A | X
Sodium Bisulfite (Niter Cake) | NaHSO4 | A | A | A | B | A | A | A | B 50% | C | B 50% | A | A | B
Sodium Borate | Na2B4O7 | A | A | A | B | A | A | A | B |  | A | A 140°F | A | A
Sodium Bromide | NaBr | A: A; C: C; X: C; A: B 30%; A: A; A: A; A: A
Sodium Chlorate | NaCIO3 | B | A | A |  | A | A | A | B 70% 212°F | B | B | A | A | B
Sodium Chloride (Table Salt) | NaCI | A | A | A | A | A | A | A | B | B 30% | A | A | A | A
Sodium Chromate | Na2CrO4 | A | A |  | A | A | A | A | A 80% 212°F | A 60% | A 60% | A | A | A
Sodium Cyanide | NaCN | A | A | A | A | A | A | A | X | A | A | A | A | B
Sodium Dichromate (Sodium Bichromate) | Na2Cr2O7&2H2O | B |  | A | X 20% | A | A |  |  |  |  | A | A | X
Sodium Fluoride | NaF | A | A | A |  | A | A |  | B 30% |  |  | A | A | A
Sodium Hexametaphosphate (Calgon) | (NaPO3)6 | B | B | B |  | A | A |  | C | B | B
Sodium Hydroxide (Caustic Soda) (Lye) | NaOH | B | B | A | X | X | A | A 50% | X | B 50% | B 50% | A | A | C
Sodium Hypochlorite | NaCIO | C | X | C | A 5% | B | A | A 20% | X | X | X | X | A | C
Sodium Metaphosphate (Kurrol's Salt) | NA(PO3)H | A | B | A |  | A | A | A | X |  |  | X |  | A
Sodium Metasilicate | Na2SiO3 | bar: B to A; A; A to C; A to A
Sodium Nitrate (Chile Saltpeter) | NaNO3 | X | C | A | B | A | A | A | A 90% | A 90% | A 90% | A | A | B
Sodium Nitrite | NaNO2 | bar: B to A; A to A; C to A
Sodium Perborate | NaBO3 | B | C | A | B | A | A | A | X | B 10% | A | A | A | B
Sodium Peroxide (Sodium Dioxide) | Na2O2 | B | B | B | B | A | A | B | B 10% | A 90% | B 10% | B | A | X
Sodium Phosphate (Tribasic) (TSP) | Na3PO4 | A | B | A | B | A | A | A | X | B 167°F | B | A | A | A
Sodium Silicates (Water Glass) | Na2O SiO2 | [8 empty] | A | A | A | A | A | bar: B to X
Sodium Sulfate (Salt Cake) (Thenardite) | Na2SO4 | A | A | A | A | A | A | A | B 30% | B | A | A | A | B
Sodium Sulfide (Pentahydrate) | Na2S &5H2O | A | A | A | A | A | A | A | A 30% 212°F | B | A 30% 167°F | A | A | B
Sodium Sulfite | Na2SO3 | A | A | A | A | A | A |  | A 30% | X | A 30% | A | A | B
Sodium Tetraborate | Na2B4O7 &1&0H2O | [9 empty] | A | C | A | B | bar: C; B to A
Sodium Thiosulfate (Antichlor) | Na2S2O3 | [8 empty] | C | A 122°F | A | A | B | bar: B to A; A to A; X
Sorghum | [9 empty] | A | A | bar: B to C; A to A
Soy Sauce | Fermented soya bean/wheat | [8 empty] | X | A | bar: B to C; A to A
Soybean Oil | Triclycerides of acids | A | A | C | A | A | A | B | A | A | A | B |  | A
Sperm Oil (Whale Oil) | Fatty acid esters | X | A |  |  | A | A | B |  | A | A
Stannic Chloride (Tin Chloride) | SnCI4 | B | A | B | B | A | A | A | X | C | A 10% | A | A | B
Stannous Chloride (Tin Chloride) | SnCI2 | A | A | B | B 15% | A | A |  | X | B | A 10% | A | A | B
Starch | C6H10O5 | A | A | B | B | C | A | A | A | C | A | A |  | A
Stearic Acid | CH3(CH2)16CO2H | B 158° | B | B | B | A | A | B | C | C | A | A | A | A
Stoddard Solvent | Petroleum distillate | C | A | X | A |  | A | C | A | A | A | A | X | A
Styrene (Vinylbenzene) | C6H5CHCH2 | X | X | X | X | A | A | C | A | A | A |  | A | A
Sucrose Solution (Sugar) | C12H22O11/H2O | [9 empty] | A | bar: B to C
Sulfamic Acid | H2NSO3H | A | B |  | A | A | A |  | A 10% | X | X | X | X
Sulfite Liquors |  | B | A | C | B | A | A | A
Sulfur | S | B | X | A | A | A | A | A | A | A | A | A | A | A
Sulfur Chloride | S2CI2 | X | C | X | C | A | A | X | B | X | B | X | A | C
Sulfur Dioxide | SO2 | A | X | B | X | A | A | A | A | B | A 10% | A | A | C
Sulfur Hexafluoride | SF6 | bar: B X to A X
Sulfur Trioxide | SO3 | C | C | C | X | A | A | C | B | B | B | X | X | A
Sulfuric Acid (Conc.) | H2SO4 | X | X | C |  | A | A | B 98% | X | B | B | X | A 120°F | X
Sulfuric Acid (Fuming) | H2SO4 | X | X | X | X 20% | B | A |  | C | X | B
Sulfuric Acid 10% | H2SO4 | A | B | A | A | A | A | A | X | X | A | A | A | X
Sulfuric Acid 25% | H2SO4 | B | C | B | A | A | A | A | X | X | B | A | A 150°F | X
Sulfuric Acid 50% | H2SO4 | B | C | B | A | A | A | A | X | X | X | A | A 150°F | X
Sulfuric Acid 60% | H2SO4 | C | X | B | X | A | A | A | X | X | X | A | A 150°F | X
Sulfuric Acid 75% | H2SO4 | X | X | C | X | A | A | A | X | C | C | A | A 150°F | X
Sulfuric Acid 95% | H2SO4 | X | X | C | X | A | A | A | X | B | A | X | A 120°F | X
Sulfurous Acid | H2SO3 | X | B | C | C | A | A | A | B | X | B | A | A | X
Tall Oil (Liquid Rosin) | Rosin acids | B | A | X |  | A | A | A | X | B 212°F | B | A | A
Tallow | Fat from cattle, sheep | bar: X B; A A to X B; A B to X A; X X
Tannic Acid | C76H52O46 | B | C | C | A 10% | A | A | A | A | A | A | A | A | A
Tanning Liquors | Tannic acid | bar: X X to X B; A A to X B; A B to X A; X X
Tar, Bituminous (Coal tar, pitch) | Mixture of aromatic & phenolic hydrocarbons | C | B | X | X | A | A | B | A |  | A | A |  | C
Tartaric Acid | C4H6O6 | A | B | B | B | A | A | A | A 20% | X | A | A | A | A
Terpenes | C10 hydrocarbons | X | C | X |  | A | A |  | A | X
Terpineol (Terpilenol) | C10H18O | X | C | C |  | A | A | B | A | A | A | X | B 120°F
Tertiary Butyl Alcohol | (CH3)3COH | [10 empty] | B | bar: C to B; A to B
Tertiary Butyl Catechol | C9H14O2 | B | X |  |  | A | A | B | C | B | B
Tertiary Butyl Mercaptan | C4H10S | X | X |  |  | A | A | B
Tetra Bromomethane | CBr4 | [10 empty] | X | bar: C to B; A to A
Tetrabutyl Titanate | Ti(C4H9) | bar: C to X; A to A
Tetrachlorodifluoroethane | (CI2FC)2 | bar: C to B; A; A
Tetrachloroethane (Acetylene Tetrachloride) | (CI2HC)2 | [8 empty] | A | C | X | A | C | bar: C to X; A to A
Tetrachloroethylene | CI2C = CCI2 | [11 empty] | A | bar: B to A
Tetraethyl Lead | Pb(C2H5)4 | X | B | X |  | B | A | C | B | A | A | A | A
Tetraethylene Glycol (TEG) | HOCH2(CH2OCH2)3CH2OH | bar: B; A to A
Tetrahydrofuran (THF) | C4H8O | X | X | C | C | X | A | B |  |  |  | C 100°F | B 70°F | A
Tetrahydronaphthalene (Tetralin) | C10H12 | [8 empty] | A | A | C |  | A | bar: C to X; A to A; A
Thionyl Chloride | SOCI2 | X | X | X |  | B | A | B | C | A | A | B | X | X
Thiophene | C4H4S | X | X | X | bar: B to A
Titanium Tetrachloride | TiCI4 | X | C | X |  | A | A | X | X | A | B | B | B | A
Toluene (Toluol) | C7H8 | X | C | X | C | B | A | C | A | A | A | X | A | A
Toluene Diisocyanate | CH3C6H3(NCO)2 | X: X; X: A; C: B; A: A; C: B
Toluidine | CH3C6H4NH2 | C: X; B: B; A: A; A: A; A: A; A: A
Tomato Pulp & Juice | bar: C; A to A; A to A
Toothpaste |  | X: C; C: A; B: A; A: A; A: X; A: A
Transformer Oil (Petroleum) | Hydrocarbons | C | B | X | B | A | A | X | A | A | A | B |  | A
Transmission Fluid (Type A) |  | C | A | X |  | A | A | C | A | A | A
Triacetin | C3H5(OCOCH3)3 | B | A | A |  | X | A | A | B
Triallyl Phosphate | P(OC3H5)3 | C: C; B: X; X: A; A: A; A: A; B: B | A | A
Triaryl Phosphate | (C6H5O)3PO | C: C; B: X; A: A; A: A
Tributyl Phosphate (TBP) | (C4H9)3PO4 | X | X | C | C | X | A | B | A | A | A | B 100°F | A 100°F | B
Tributyoxyl Ethyl Phosphate | (C4H9O)3P(C2H5) | X | X | A |  | B | A | B
Trichloroacetic Acid (TCA) | CCI3COOH | B | C | C | X | B | A | B | X | X | X | B | B | X
Trichlorobenzenes | C6H3CI3 | B: X; C: X; B: B; A: A; X: X; X: A; X: A
Trichloroethane | C2H3CI3 | X | X | X |  | B | A | X | X | A | A | X | A | X
Trichloroethylene (Ex-Tri) (Hi-Tri) | C2HCI3 | X | X | X | X | C | A | X | X | B | A 90% 167°F | X | A | C
Trichloropropane | CH2CICHCICH2CI | A | X |  |  | B | A | X | X | A | A | X
Tricresyl Alcohol (Tridecanol) | C12H25 CH2OH | bar: X; C to A
Tricresyl Phosphate (Lindol) (TCP) | (CH3C6H4O)3 PO | C | X | A | C | C | A | B |  | A | B | B | X | A
Triethanol Amine (TEA) | N(C2H4OH)3 | A | X | B | X | C | A | A | A | A | A | A | X | A
Triethyl Aluminum (ATE) | AI(C2H5)3 | A: X; X: X; C: B; A: A; A: B
Triethyl Amine | (CH3CH2)3N | A: B; X: A; A: A; A: A; A: A; A: C; X: A 120°F
Triethyl Borane | (C2H5)3B | A: X; X: X; C: A; A: A; A: B
Triethylene Glycol (TEG) | (CH2OCH2CH2OH)2 | bar: X; C to A; A; A
Trimethylene Glycol | HO(CH2)3OH | bar: X to B; C to A; A to A
Trinitrotoluene (TNT) | CH3C6H2(NO2)3 | A: B; X: X; B: X; C: C; A: A; A: A
Trioctyl Phosphate | (C8H17O)3PO | A: X; X: X; B: A; C: B; A: A; A: B
Tung Oil (Wood Oil) | Fatty acids | C | A | X | B | A | A | B | A |  | A | A
Turpentine | C10H16 | X | A | X | B | A | A | C | A | A | A | X | A | B
Unsymmetrical Dimethyl Hydrazine (UDMN) | H2NN(CH3)2 | C X: C; A A: C; X X: A; A A: X; A A: A; B C: B; A A: A
Urea (Carbamide) | CO(NH2)2 | B | B |  | B | A | A |  | B |  | B 50% | A | A | A
Urine | bar: C X to A A; A A to A B
Valeric Acid | CH3(CH2)3COOH | bar: C X to X X; A A; A A
Vanilla Extract (Vanillin) | C6H3(CHO)(OCH3)(OH) | bar: C X to A A; A A to A A; A A
Varnish (Oil, gum resins, oil of turpentine) |  | C | B | X |  | A | A |  | A |  | A | A | A | X
Vegetable Juices | bar: C X to A A; A A to A A; A A
Vegetable Oils |  | C | B | A |  | A | A | B | A | B | A | X |  | A
Vinegar | Dilute acetic acid | B | C | A | C | A | A | A | C | X | A | A | A | X
Vinyl Acetate | CH3COOCHCH2 | B | X |  |  | X | A |  | B | A | A | B | A
Vinyl Chloride (Chloroethylene) | CH2CHCI | X | X | C |  | A | A | X | X | A | A | X | B | A
Walnut Oil | bar: B to C; A to A
Water, Distilled (Also Deionized) | H2O | bar: B to X
Water, Fresh | H2O | B | A | A | A 72° | A | A | A | A | A | A | A | A | B
Waxes | Hydrocarbons | B: C; C: A; A: X; A: A; C: A; A: A; X: A
Weed Killers |  | B: C; C: B; A: A; A: B; C: X; A: A
Whiskey | Ethanol, esters, acids | A | B | A | B | A | A | A | A | X | A | A | A | A
White Oil (Mineral, petroleum) | Mix of liquid hydrocarbons | B: C; C: A; A: X; A: A; A: A; A: C; A: A
White Sulfate Liquor |  | A | B | A |  | B | A |  | B | C | A | A | A
Wines |  | A | A | A | A | B | A | A | C | X | A | A | A | A
Wort, Distillery | Sugar solution from malt | bar: A; B to A; C to A
Xylene (Xylol) | C6H4(CH3)2 | X | X | X | C | A | A | C | A | B | B | X | A | A
Xylidines (Xylidin) | (CH3)2C6H3NH2 | X: X; X: X; A: X; A: A; C: C; A: B; B: B
Zeolite (Hydrated alkali aluminum silicates) | bar: X to X; A to C; B
Zinc Acetate | Zn(C2H3O2)2 | B | C | A |  | X | A | A | C |  |  | A | A
Zinc Carbonate | ZnCO3 | bar: X; A to A; A to B
Zinc Chloride | ZnCI2 | B | B | A | A | A | A | A | A 10% | B | A 10% | A | A | C
Zinc Hydrosulfite | ZnHSO3 | bar: X to X; A to A; B
Zinc Sulfate | ZnSO4 | A | A | A | X | B | A | A | B 20% | X | B | A | A | B
THIS CHART IS FOR REFERENCE, MONIBA IS NOT RESPONICIBLE FOR ANY MATTER FOR USE OF THIS CHART.